## 0028系列-加工参数
END MILL
Item No. | Description | Materials | Hardness HB
|  |  |  | Cutting speed(m/min) | Axial cutting depth | Feed rate per tooth
0228-0034 | 3/4" | soft steel carbon steel | ≤180 | 150(100-200) | 0.6-1.5 | 0.6-1.2
|  | alloy steel alloy tool steel | HB280-350 | 130(80-180) | 0.4-1.2 | 0.6-1.2
|  | pre-hardened steel | ≤HRC35 | 120(80-160) | 0.4-1.0 | 0.5-1.0
|  | stainless steel | ≤HB270 | 120(80-160) | 0.6-1.0 | 0.6-1.0
0028-0001 | 1" | soft steel carbon steel | ≤180 | 150(100-200) | 0.6-1.5 | 0.6-1.2
|  | alloy steel alloy tool steel | HB280-350 | 130(80-180) | 0.4-1.2 | 0.6-1.2
|  | pre-hardened steel | ≤HRC35 | 120(80-160) | 0.4-1.0 | 0.5-1.0
|  | stainless steel | ≤HB270 | 120(80-160) | 0.6-1.0 | 0.6-1.0
0028-0114 | 1-1/4" | soft steel carbon steel | ≤180 | 150(100-200) | 0.6-1.2 | 0.5-1.4
|  | alloy steel alloy tool steel | HB280-350 | 130(80-180) | 0.4-1.0 | 0.5-1.4
0028-0115 |  | pre-hardened steel | ≤HRC35 | 120(80-160) | 0.4-1.0 | 0.5-1.0
|  | stainless steel | ≤HB270 | 120(80-160) | 0.8-1.2 | 0.8-1.2
0028-0112 | 1-1/2" | soft steel carbon steel | ≤180 | 150(100-200) | 0.6-1.2 | 0.5-1.4
|  | alloy steel alloy tool steel | HB280-350 | 130(80-180) | 0.4-1.0 | 0.5-1.4
0028-0113 |  | pre-hardened steel | ≤HRC35 | 120(80-160) | 0.4-1.0 | 0.5-1.0
|  | stainless steel | ≤HB270 | 120(80-160) | 0.8-1.2 | 0.8-1.2
FACE MILL
Item No. | Description | Materials | Hardness HB
|  |  |  | Cutting speed(m/min) | Axial cutting depth | Feed rate per tooth
0028-8020 | 2" | soft steel carbon steel | ≤180 | 150(100-200) | 0.6-1.5 | 0.8-1.5
|  | alloy steel alloy tool steel | HB280-350 | 130(80-180) | 0.4-1.2 | 0.6-1.5
|  | pre-hardened steel | ≤HRC35 | 120(80-160) | 0.4-1.0 | 0.5-1.0
|  | stainless steel | ≤HB270 | 120(80-160) | 0.8-1.2 | 0.8-1.2
0028-8025 | 2-1/2" | soft steel carbon steel | ≤180 | 150(100-200) | 0.6-1.5 | 0.8-1.5
|  | alloy steel alloy tool steel | HB280-350 | 130(80-180) | 0.4-1.3 | 0.6-1.5
|  | pre-hardened steel | ≤HRC35 | 120(80-160) | 0.4-1.3 | 0.5-1.0
|  | stainless steel | ≤HB270 | 120(80-160) | 1.1-1.5 | 0.9-1.3
0028-8030 | 3" | soft steel carbon steel | ≤180 | 150(100-200) | 0.6-1.5 | 0.5-1.5
|  | alloy steel alloy tool steel | HB280-350 | 130(80-180) | 04.-1.3 | 0.5-1.5
|  | pre-hardened steel | ≤HRC35 | 120(80-160) | 0.4-1.3 | 0.5-1.0
|  | stainless steel | ≤HB270 | 120(80-160) | 1.0-1.5 | 0.8-1.3
0028-8040 | 4" | soft steel carbon steel | ≤180 | 150(100-200) | 0.6-1.5 | 0.5-1.5
|  | alloy steel alloy tool steel | HB280-350 | 130(80-180) | 04.-1.3 | 0.5-1.5
|  | pre-hardened steel | ≤HRC35 | 120(80-160) | 0.4-1.3 | 0.5-1.0
|  | stainless steel | ≤HB270 | 120(80-160) | 1.0-1.5 | 0.8-1.3